## ID creation
|  | 0 | Bulk
|  | 1 | 2D nano
|  | 2 | 1D nano
METALS AND ALLOYS | 1
CERAMICS | 2
POLYMERS | 3
COMPOSITES | 4
(SEMICONDUCTORS) | 5
(BIOMEATERIALS) | 6
OTHER | 7

## MATERIALS
Group | Dimensionality | Material ID | Short name | Long name | Short description | Phase at RT | Therm. conductor | invariant | phase change material | magnetocaloric | electrocaloric | barocaloric | elastocaloric | thermoelectric | kThysteresis | cpThysteresis | dTThysteresis | cpFields | kAnisotropy
1 | 0 | 100001 | Inox | Stainless Steel 310 |  | S | M | 1 | 0 | 0 | 0 | 0 | 0 | 0 | 0 | 0 | 0 | 0 | 0
1 | 0 | 100002 | Gd | Pure Gadolinium |  | S | M | 0 | 0 | 1 | 0 | 0 | 0 | 0 | 0 | 0 | 0 | 1 | 0
3 | 1 | 310001 | P(VDF-TrFE)(55/45) |  | A few micron thin film | S | M | 0 | 0 | 0 | 1 | 0 | 0 | 0 | 0 | 0 | 0 | 0 | 0
5 | 0 | 500001 | Si | Pure Silicon |  | S | M | 1 | 0 | 0 | 0 | 0 | 0 | 0 | 0 | 0 | 0 | 0 | 0
2 | 0 | 200001 | LaCoO | LaCoO3 |  | S | M | 1 | 0 | 0 | 0 | 0 | 0 | 0 | 0 | 0 | 0 | 0 | 0
2 | 0 | 200002 | LaSrCoO | La0.7Sr0.3CoO3 |  | S | M | 1 | 0 | 0 | 0 | 0 | 0 | 0 | 0 | 0 | 0 | 0 | 0
1 | 0 | 100003 | LaFeMnSiH | La(Fe-Mn0.46-Si)13-H | Alloy; variable Mn content | S | M | 0 | 0 | 1 | 0 | 0 | 0 | 0 | 0 | 0 | 0 | 1 | 0
5 | 0 | 500002 | AgTe | Ag2Te Silver Telluride | phase-change material | S | M | 0 | 1 | 0 | 0 | 0 | 0 | 0 | 0 | 0 | 0 | 0 | 0
5 | 0 | 500003 | AgSSe | AgS0.6Se0.4 | phase-change material | S | M | 0 | 1 | 0 | 0 | 0 | 0 | 0 | 0 | 0 | 0 | 0 | 0
5 | 0 | 500004 | AgSSe | AgS0.8Se0.2 | phase-change material | S | M | 0 | 1 | 0 | 0 | 0 | 0 | 0 | 0 | 0 | 0 | 0 | 0
4 | 0 | 400001 | PFH-O | paraffin-polystyrene foam hybrid | made with octadecane | S | M | 0 | 1 | 0 | 0 | 0 | 0 | 0 | 1 | 0 | 0 | 0 | 0
3 | 0 | 300002 | PMMA | Poly(methyl methacrylate) |  | S | M | 1 | 0 | 0 | 0 | 0 | 0 | 0 | 0 | 0 | 0 | 0 | 0
2 | 0 | 200003 | Quartz | Silicon dioxide SiO2 | Silicon dioxide SiO2 - Quartz form | S | M | 1 | 0 | 0 | 0 | 0 | 0 | 0 | 0 | 0 | 0 | 0 | 1
5 | 1 | 510005 | MoS | MoS2 | MoS2 thin film | S | M | 1 | 0 | 0 | 0 | 0 | 0 | 0 | 0 | 0 | 0 | 0 | 0
5 | 0 | 500006 | Graphite | Graphite carbon form | Bulk graphite | S | H | 1 | 0 | 0 | 0 | 0 | 0 | 0 | 0 | 0 | 0 | 0 | 1
1 | 0 | 100004 | NiTi | Nitinol |  | S | M | 0 | 1 | 0 | 0 | 0 | 1 | 0 | 0 | 0 | 0 | 0 | 0
1 | 0 | 100005 | Ag | Silver |  | S | M | 1 | 0 | 0 | 0 | 0 | 0 | 0 | 0 | 0 | 0 | 0 | 0
2 | 0 | 200005 | BeO | BeO |  | S | M | 1 | 0 | 0 | 0 | 0 | 0 | 0 | 0 | 0 | 0 | 0 | 0
3 | 1 | 310003 | P(VDF-TrFE) |  | 50 micron thin film | S | M | 0 | 0 | 0 | 1 | 0 | 0 | 0 | 0 | 0 | 0 | 0 | 0
2 | 0 | 200005 | Corundum | Al2O3 Corundum | Alumina - Corundum form | S | M | 1 | 0 | 0 | 0 | 0 | 0 | 0 | 0 | 0 | 0 | 0 | 0
1 | 0 | 100006 | Galinstan |  | Alloy composed of gallium, indium, and tin | L | M | 1 | 0 |  | 0 | 0 | 0 | 0 | 0 | 0 | 0 | 0 | 0
3 | 0 | 300004 | PET | Polyethylene terephthalate |  | S | M | 1 | 0 | 0 | 0 | 0 | 0 | 0 | 0 | 0 | 0 | 0 | 0
3 | 1 | 310005 | Kapton | Polyimide | A few tens of microns film | S | M | 1 | 0 | 0 | 0 | 0 | 0 | 0 | 0 | 0 | 0 | 0 | 0
7 | 0 | 700001 | H | Hydrogen |  | G | M | 1 | 0 | 0 | 0 | 0 | 0 | 0 | 0 | 0 | 0 | 0 | 0
7 | 0 | 700002 | He | Helium |  | G | M | 1 | 0 | 0 | 0 | 0 | 0 | 0 | 0 | 0 | 0 | 0 | 0
7 | 0 | 700003 | Ne | Neon |  | G | L | 1 | 0 | 0 | 0 | 0 | 0 | 0 | 0 | 0 | 0 | 0 | 0
7 | 0 | 700004 | Ar | Argon |  | G | L | 1 | 0 | 0 | 0 | 0 | 0 | 0 | 0 | 0 | 0 | 0 | 0
1 | 0 | 100007 | Hg | Mercury |  | L | M | 1 | 0 | 0 | 0 | 0 | 0 | 0 | 0 | 0 | 0 | 0 | 0
1 | 0 | 100008 | Sn | Tin |  | S | M | 1 | 0 | 0 | 0 | 0 | 0 | 0 | 0 | 0 | 0 | 0 | 0
1 | 0 | 100009 | Pb | Lead |  | S | M | 1 | 0 | 0 | 0 | 0 | 0 | 0 | 0 | 0 | 0 | 0 | 0
1 | 0 | 100010 | Cu | Copper |  | S | H | 1 | 0 | 0 | 0 | 0 | 0 | 0 | 0 | 0 | 0 | 0 | 0
1 | 0 | 100011 | Fe | Iron |  | S | M | 1 | 0 | 0 | 0 | 0 | 0 | 0 | 0 | 0 | 0 | 0 | 0
1 | 0 | 100012 | Al | Aluminum |  | S | H | 1 | 0 | 0 | 0 | 0 | 0 | 0 | 0 | 0 | 0 | 0 | 0
1 | 0 | 100013 | Ni | Nickel |  | S | M | 1 | 0 | 0 | 0 | 0 | 0 | 0 | 0 | 0 | 0 | 0 | 0
5 | 0 | 500007 | Ge | Germanium |  | S | M | 1 | 0 | 0 | 0 | 0 | 0 | 0 | 0 | 0 | 0 | 0 | 0
1 | 0 | 100014 | Be | Beryllium |  | S | H | 1 | 0 | 0 | 0 | 0 | 0 | 0 | 0 | 0 | 0 | 0 | 0
1 | 0 | 100015 | In | Indium |  | S | M | 1 | 0 | 0 | 0 | 0 | 0 | 0 | 0 | 0 | 0 | 0 | 0
1 | 0 | 100016 | Ga | Gallium |  | S | M | 1 | 0 | 0 | 0 | 0 | 0 | 0 | 0 | 0 | 0 | 0 | 0
1 | 0 | 100017 | Bi | Bismuth |  | S | M | 1 | 0 | 0 | 0 | 0 | 0 | 0 | 0 | 0 | 0 | 0 | 0
1 | 0 | 100018 | Ta | Tantalum |  | S | M | 1 | 0 | 0 | 0 | 0 | 0 | 0 | 0 | 0 | 0 | 0 | 0
7 | 0 | 700005 | Air | Air |  | G | L | 1 | 0 | 0 | 0 | 0 | 0 | 0 | 0 | 0 | 0 | 0 | 0
7 | 0 | 700006 | N | Nitrogen |  | G | L | 1 | 0 | 0 | 0 | 0 | 0 | 0 | 0 | 0 | 0 | 0 | 0
7 | 0 | 700007 | NH3 | Ammonia |  | G | L | 1 | 0 | 0 | 0 | 0 | 0 | 0 | 0 | 0 | 0 | 0 | 0
7 | 0 | 700008 | Hexane | n-Hexane |  | L | M | 1 | 0 | 0 | 0 | 0 | 0 | 0 | 0 | 0 | 0 | 0 | 0
7 | 0 | 700008 | Ethanol | Ethanol C2H6O |  | L | M | 1 | 0 | 0 | 0 | 0 | 0 | 0 | 0 | 0 | 0 | 0 | 0
7 | 0 | 700009 | Methanol | Methyl alcohol CH3OH |  | L | M | 1 | 0 | 0 | 0 | 0 | 0 | 0 | 0 | 0 | 0 | 0 | 0
7 | 0 | 700010 | Acetone | Acetone C3H6O |  | L | M | 1 | 0 | 0 | 0 | 0 | 0 | 0 | 0 | 0 | 0 | 0 | 0
7 | 0 | 700011 | Water | Water H20 |  | L | M | 1 | 0 | 0 | 0 | 0 | 0 | 0 | 0 | 0 | 0 | 0 | 0
7 | 1 | 710012 | Graphene | Graphene |  | S | H | 1 | 0 | 0 | 0 | 0 | 0 | 0 | 0 | 0 | 0 | 0 | 0
1 | 0 | 100019 | AlCuNi | Al-Cu-Ni | Al-Cu-Ni shape memory alloy | S | M | 0 | 1 | 0 | 0 | 0 | 0 | 0 | 0 | 1 | 0 | 0 | 0
1 | 0 | 100020 | NiTi | Nitinol, porous | Ni49Ti51 68% porous | S | M | 0 | 1 | 0 | 0 | 0 | 0 | 0 | 0 | 0 | 0 | 0 | 0
1 | 0 | 100021 | NiTi | Nitinol | Ni49Ti51 fully dense | S | M | 0 | 1 | 0 | 0 | 0 | 0 | 0 | 0 | 0 | 0 | 0 | 0
1 | 0 | 100022 | NiTi | Nitinol, grainy | Ni 50.75 - Ti 49.25 grain size 40 +- 30 nm | S | M | 0 | 1 | 0 | 0 | 0 | 0 | 0 | 0 | 1 | 0 | 0 | 0
1 | 0 | 100023 | NiTi | Nitinol, grainy | Ni 50.75 - Ti 49.25 grain size 10.97 +- 1.1 micron | S | M | 0 | 1 | 0 | 0 | 0 | 0 | 0 | 0 | 1 | 0 | 0 | 0
1 | 0 | 100024 | NiTi | Nitinol, grainy | Ni 50.75 - Ti 49.25 grain size 58.76 +- 14 micron | S | M | 0 | 1 | 0 | 0 | 0 | 0 | 0 | 0 | 1 | 0 | 0 | 0
1 | 0 | 100025 | TiNiCuAl | TiNiCuAl | Ti - Ni 44 -Cu 5 - Al 1 (at%) nanograined, grain size 40 nm | S | M | 0 | 1 | 0 | 0 | 0 | 1 | 0 | 0 | 0 | 0 | 0 | 0
1 | 1 | 110026 | NiTi | Nitinol, thin film | Thin film NiTi, thickness 1.7 um | S | M | 0 | 1 | 0 | 0 | 0 | 0 | 0 | 0 | 0 | 0 | 0 | 0
1 | 2 | 120027 | NiTi | Nitinol nanowire |  | S | M | 0 | 1 | 0 | 0 | 0 | 0 | 0 | 0 | 1 | 0 |  | 0
3 | 1 | 310006 | P(VDF-TrFE-CFE) | Poly(vinylidenefluoride-trifluoroethylene -chlorofluoroethylene) | 30 microns thickness | S | L-M | 0 | 0 | 0 | 1 | 0 | 0 | 0 | 0 | 0 | 0 | 0 | 0
3 | 0 | 300007 | PTFE | Polytetrafluoroethylene |  | S | M | 1 | 0 | 0 | 0 | 0 | 0 | 0 | 0 | 0 | 0 | 0 | 0
7 | 0 | 700013 | NaCl | Sodium chloride |  | S | M | 1 | 0 | 0 | 0 | 0 | 0 | 0 | 0 | 0 | 0 | 0 | 0
5 | 0 | 500008 | Diamond | Diamond |  | S | H | 1 | 0 | 0 | 0 | 0 | 0 | 0 | 0 | 0 | 0 | 0 | 0
5 | 0 | 500009 | InAs | Indium arsenide |  | S | M | 1 | 0 | 0 | 0 | 0 | 0 | 0 | 0 | 0 | 0 | 0 | 0
1 | 0 | 100028 | VO2 | Vanadium(IV) oxide |  | S | M | 0 | 1 | 0 | 0 | 0 | 0 | 0 | 1 | 1 | 0 | 0 | 0
2 | 0 | 200007 | TiO2 | TiO2 rutile |  | S | M | 1 | 0 | 0 | 0 | 0 | 0 | 0 | 0 | 0 | 0 | 0 | 0
2 | 0 | 200009 | Al2O3 | Alpha-alumina | plasma arc sintered alpha-alumina | S | M | 1 | 0 | 0 | 0 | 0 | 0 | 0 | 0 | 0 | 0 | 0 | 0
2 | 0 | 200010 | CuO | Copper(II) oxide |  | S | M | 1 | 0 | 0 | 0 | 0 | 0 | 0 | 0 | 0 | 0 | 0 | 0
2 | 0 | 200011 | MgO | Magnesium oxide |  | S | M | 1 | 0 | 0 | 0 | 0 | 0 | 0 | 0 | 0 | 0 | 0 | 0
2 | 0 | 200012 | ZrO2 | Zirconium dioxide |  | S | M | 1 | 0 | 0 | 0 | 0 | 0 | 0 | 0 | 0 | 0 | 0 | 0
2 | 0 | 200013 | PbTiO3 | Lead titanate |  | S | M | 1 | 0 | 0 | 0 | 0 | 0 | 0 | 0 | 0 | 0 | 0 | 0
2 | 0 | 200014 | PMN-10PT | (1-x)Pb(Mg1/3Nb2/3)O3-xPbTiO3 |  | S | M | 0 | 0 | 0 | 1 | 0 | 0 | 0 | 0 | 0 | 0 | 0 | 0
7 | 0 | 700014 | (C15H31NH3)2CuCl4 | Bis-(dodecylammonium) tetrachlorocuprate |  | S | M | 0 | 1 | 0 | 0 | 0 | 0 | 0 | 0 | 0 | 0 | 0 | 0
7 | 0 | 700015 | (C14H29NH3)2CuCl4 | Bis-(dodecylammonium) tetrachlorocuprate |  | S | M | 0 | 1 | 0 | 0 | 0 | 0 | 0 | 0 | 0 | 0 | 0 | 0
7 | 0 | 700016 | (C12H28N)2CuCl4 | Bis-(dodecylammonium) tetrachlorocuprate |  | S | M | 0 | 1 | 0 | 0 | 0 | 0 | 0 | 0 | 0 | 0 | 0 | 0
7 | 0 | 700017 | (C11H23NH3)2CuCl4 | Bis-(dodecylammonium) tetrachlorocuprate |  | S | M | 0 | 1 | 0 | 0 | 0 | 0 | 0 | 0 | 0 | 0 | 0 | 0
7 | 0 | 700018 | (C10H21NH3)2CuCl4 | Bis-(dodecylammonium) tetrachlorocuprate |  | S | M | 0 | 1 | 0 | 0 | 0 | 0 | 0 | 0 | 0 | 0 | 0 | 0
7 | 0 | 700019 | 1Cl-APC | 1-Cl-adamantane plastic crystal |  | S | M | 0 | 0 | 0 | 0 | 1 | 0 | 0 | 0 | 1 | 0 | 1 | 0
3 | 0 | 300008 | FulleriteC60 | Fullerite C60 |  | S | L-M | 0 | 0 | 0 | 0 | 1 | 0 | 0 | 0 | 1 | 0 | 1 | 0
1 | 0 | 100029 | MnCoGeB | MnCoGeB |  | S | M | 0 | 0 | 0 | 0 | 1 | 0 | 0 | 0 | 1 | 0 | 1 | 0
1 | 0 | 100030 | NiMnTiB | NiMnTiB |  | S | M | 0 | 0 | 0 | 0 | 1 | 0 | 0 | 0 | 1 | 0 | 1 | 0
7 | 0 | 700020 | NPG | Neopentyl glycol plastic crystal |  | S | M | 0 | 0 | 0 | 0 | 1 | 0 | 0 | 0 | 1 | 0 | 1 | 0
7 | 0 | 700021 | FBT | Fe3(4-(benzyl)-1,2,4-triazole)6 (1,1,3,3-tetracyano-2-thioethylepropenide)6 |  | S | L-M | 0 | 0 | 0 | 0 | 1 | 0 | 0 | 0 | 1 | 0 | 1 | 0
1 | 0 | 100031 | FeRh | Fe48Rh51 |  | S | M | 0 | 0 | 1 | 0 | 0 | 0 | 0 | 0 | 0 | 0 | 0 | 0
1 | 0 | 100032 | LaFeCoSi | LaFeCoSi |  | S | M | 0 | 0 | 1 | 0 | 0 | 0 | 0 | 0 | 0 | 0 | 1 | 0
1 | 0 | 100033 | LaFeCoSi | LaFeCoSi |  | S | M | 0 | 0 | 1 | 0 | 0 | 0 | 0 | 0 | 0 | 0 | 1 | 0
1 | 0 | 100034 | LaFeCoSi | LaFeCoSi | LaFe11.06Co0.86Si1.08 | S | M | 0 | 0 | 1 | 0 | 0 | 0 | 0 | 0 | 0 | 0 | 1 | 0
1 | 0 | 100035 | LaFeCoSi | LaFeCoSi | LaFe11.05Co0.94Si1.01 | S | M | 0 | 0 | 1 | 0 | 0 | 0 | 0 | 0 | 0 | 0 | 1 | 0
1 | 0 | 100036 | LaFeCoSi | LaFeCoSi | LaFe10.96Co0.97Si1.07 | S | M | 0 | 0 | 1 | 0 | 0 | 0 | 0 | 0 | 0 | 0 | 1 | 0

## METALS AND ALLOYS
Material ID | Short name | Long name | Short description
100001 | Inox | Stainless Steel 310
100002 | Gd | Pure Gadolinium
100003 | LaFeMnSiH | La(Fe-Mn0.46-Si)13-H | Alloy; variable Mn content
100004 | NiTi | Nitinol
100005 | Ag | Silver
100006 | Galinstan | Galinstan | Alloy composed of gallium, indium, and tin
100007 | Hg | Mercury
100008 | Sn | Tin
100009 | Pb | Lead
100010 | Cu | Copper
100011 | Fe | Iron
100012 | Al | Aluminum
100013 | Ni | Nickel
100014 | Be | Beryllium
100015 | In | Indium
100016 | Ga | Gallium
100017 | Bi | Bismuth
100018 | Ta | Tantalum
100019 | AlCuNi | Al-Cu-Ni | Al-Cu-Ni shape memory alloy
100020 | NiTi | Nitinol, porous | Ni49Ti51 68% porous
100021 | NiTi | Nitinol | Ni49Ti51 fully dense
100022 | NiTi | Nitinol, grainy | Ni 50.75 - Ti 49.25 grain size 40 +- 30 nm
100023 | NiTi | Nitinol, grainy | Ni 50.75 - Ti 49.25 grain size 10.97 +- 1.1 micron
100024 | NiTi | Nitinol, grainy | Ni 50.75 - Ti 49.25 grain size 58.76 +- 14 micron
100025 | TiNiCuAl | TiNiCuAl | Ti - Ni 44 -Cu 5 - Al 1 (at%) - nanograined, grain size 40 nm
110026 | NiTi | Nitinol thin film | Thin film NiTi, thickness 1.7 um
120027 | NiTi | Nitinol nanowire
100028 | VO2 | Vanadium(IV) oxide
100029 | MnCoGeB | MnCoGeB
100030 | NiMnTiB | NiMnTiB
100031 | FeRh | Fe48Rh51
100032 | LaFeCoSi | LaFeCoSi
100033 | LaFeCoSi | LaFeCoSi
100034 | LaFeCoSi | LaFeCoSi | LaFe11.06Co0.86Si1.08
100035 | LaFeCoSi | LaFeCoSi | LaFe11.05Co0.94Si1.01
100036 | LaFeCoSi | LaFeCoSi | LaFe10.96Co0.97Si1.07

## CERAMICS
Material ID | Short name | Long name | Short description
200001 | LaCoO | LaCoO3
200002 | LaSrCoO | La0.7Sr0.3CoO3
200003 | Quartz | Silicon dioxide SiO2 | Silicon dioxide SiO2 - Quartz form
200004 | BeO | Berillium oxide
200005 | Corundum | Al2O3 Corundum | Alumina - Corundum form
200006 | PMN-10PT | (1-x)Pb(Mg1/3Nb2/3)O3-xPbTiO3
200007 | TiO2 | Titanium dioxide rutile | TiO2
200008 | TiO2 | Titanium dioxide anatase | TiO2
200009 | Al2O3 | Alpha-alumina | plasma arc sintered alpha-alumina
200010 | CuO | Copper(II) oxide
200011 | MgO | Magnesium oxide | Polycrystalline MgO
200012 | ZrO2 | Zirconium dioxide
200013 | PbTiO3 | Lead titanate
200014 | PMN-10PT | (1-x)Pb(Mg1/3Nb2/3)O3-xPbTiO3

## POLYMERS
Material ID | Short name | Long name | Short description
310001 | P(VDF-TrFE)(55/45) |  | A few micron thin film
300002 | PMMA | Poly(methyl methacrylate)
310003 | P(VDF-TrFE) |  | 50 micron thin film
300004 | PET | Polyethylene terephthalate
310005 | Kapton | Polyimide | A few tens of microns film
310006 | P(VDF-TrFE-CFE) | Poly(vinylidenefluoride-trifluoroethylene -chlorofluoroethylene) | 30 microns thickness
300007 | PTFE | Polytetrafluoroethylene
300008 | FulleriteC60 | Fullerite C60

## COMPOSITES
Material ID | Short name | Long name | Short description
400001 | PFH-O | paraffin-polystyrene foam hybrid | made with octadecane

## SEMICONDUCTORS
Material ID | Short name | Long name | Short description
500001 | Si | Pure Silicon
500002 | AgTe | Ag2Te Silver Telluride | phase-change material
500003 | AgSSe | AgS0.6Se0.4 | phase-change material
500004 | AgSSe | AgS0.8Se0.2 | phase-change material
510005 | MoS | MoS2 | MoS2 thin film
500006 | Graphite | Graphite carbon form | Bulk graphite
500007 | Ge | Germanium
500008 | Diamond | Diamond
500009 | InAs | Indium arsenide

## BIOMATERIALS
Material ID | Short name | Long name | Short description

## OTHER
Material ID | Short name | Long name | Short description
700001 | H | Hydrogen
700002 | He | Helium
700003 | Ne | Neon
700004 | Ar | Argon
700005 | Air | Air
700006 | N | Nitrogen
700007 | NH3 | Ammonia
700008 | Hexane | n-Hexane
700008 | Ethanol | Ethanol C2H6O
700009 | Methanol | Methyl alcohol CH3OH
700010 | Acetone | Acetone C3H6O
700011 | Water | Water H20
710012 | Graphene | Graphene
700013 | NaCl | Sodium chloride
700014 | (C15H31NH3)2CuCl4 | Bis-(dodecylammonium) tetrachlorocuprate
700015 | (C14H29NH3)2CuCl4 | Bis-(dodecylammonium) tetrachlorocuprate
700016 | (C12H28N)2CuCl4 | Bis-(dodecylammonium) tetrachlorocuprate
700017 | (C11H23NH3)2CuCl4 | Bis-(dodecylammonium) tetrachlorocuprate
700018 | (C10H21NH3)2CuCl4 | Bis-(dodecylammonium) tetrachlorocuprate
700019 | 1Cl-APC | 1-Cl-adamantane plastic crystal
700020 | NPG | Neopentyl glycol plastic crystal
700021 | FBT | Fe3(4-(benzyl)-1,2,4-triazole)6 (1,1,3,3-tetracyano-2-thioethylepropenide)6